## B
Temp: | 266 | Speed: | 32 | Layer Ht. | 0.6 | Round | 2
Layer | Interface | Bonding Length (in) | Bonding Length (mm)
7 | 1 | 0.0167 | 0.42418
7 | 2 | 0.0197 | 0.50038
7 | 3 | 0.0216 | 0.54864
7 | 4 | 0.0202 | 0.51308
7 | 5 | 0.0164 | 0.41656
7 | 6 | 0.0174 | 0.44196
7 | 7 | 0.0196 | 0.49784
7 | 8 | 0.0133 | 0.33782
7 | 9 | 0.018 | 0.4572
7 | 10 | 0.0154 | 0.39116
7 | 11 | 0.022 | 0.5588
7 | 12 | 0.0209 | 0.53086
7 | 13 | 0.0222 | 0.56388
7 | 14 | 0.0211 | 0.53594
6 | 1 | 0.0227 | 0.57658
6 | 2 | 0.0209 | 0.53086
6 | 3 | 0.0188 | 0.47752
6 | 4 | 0.0187 | 0.47498
6 | 5 | 0.0217 | 0.55118
6 | 6 | 0.0223 | 0.56642
6 | 7 | 0.0212 | 0.53848
6 | 8 | 0.0211 | 0.53594
6 | 9 | 0.0178 | 0.45212
6 | 10 | 0.0225 | 0.5715
6 | 11 | 0.0203 | 0.51562
6 | 12 | 0.0214 | 0.54356
6 | 13 | 0.02 | 0.508
6 | 14 | 0.0209 | 0.53086
5 | 1 | 0.0222 | 0.56388
5 | 2 | 0.0215 | 0.5461
5 | 3 | 0.0171 | 0.43434
5 | 4 | 0.0213 | 0.54102
5 | 5 | 0.0217 | 0.55118
5 | 6 | 0.023 | 0.5842
5 | 7 | 0.0199 | 0.50546
5 | 8 | 0.0191 | 0.48514
5 | 9 | 0.0206 | 0.52324
5 | 10 | 0.021 | 0.5334
5 | 11 | 0.0193 | 0.49022
5 | 12 | 0.0201 | 0.51054
5 | 13 | 0.02 | 0.508
5 | 14 | 0.0209 | 0.53086
4 | 1 | 0.0227 | 0.57658
4 | 2 | 0.0227 | 0.57658
4 | 3 | 0.0213 | 0.54102
4 | 4 | 0.0207 | 0.52578
4 | 5 | 0.0201 | 0.51054
4 | 6 | 0.0213 | 0.54102
4 | 7 | 0.0218 | 0.55372
4 | 8 | 0.0222 | 0.56388
4 | 9 | 0.019 | 0.4826
4 | 10 | 0.0234 | 0.59436
4 | 11 | 0.0192 | 0.48768
4 | 12 | 0.0208 | 0.52832
4 | 13 | 0.0209 | 0.53086
4 | 14 | 0.0222 | 0.56388
3 | 1 | 0.0205 | 0.5207
3 | 2 | 0.0224 | 0.56896
3 | 3 | 0.0236 | 0.59944
3 | 4 | 0.02 | 0.508
3 | 5 | 0.0225 | 0.5715
3 | 6 | 0.0216 | 0.54864
3 | 7 | 0.0245 | 0.6223
3 | 8 | 0.0209 | 0.53086
3 | 9 | 0.0213 | 0.54102
3 | 10 | 0.0202 | 0.51308
3 | 11 | 0.0186 | 0.47244
3 | 12 | 0.0155 | 0.3937
3 | 13 | 0.021 | 0.5334
3 | 14 | 0.0203 | 0.51562
2 | 1 | 0.023 | 0.5842
2 | 2 | 0.0219 | 0.55626
2 | 3 | 0.0209 | 0.53086
2 | 4 | 0.0229 | 0.58166
2 | 5 | 0.0223 | 0.56642
2 | 6 | 0.0222 | 0.56388
2 | 7 | 0.0214 | 0.54356
2 | 8 | 0.02 | 0.508
2 | 9 | 0.0196 | 0.49784
2 | 10 | 0.0181 | 0.45974
2 | 11 | 0.0209 | 0.53086
2 | 12 | 0.022 | 0.5588
2 | 13 | 0.0197 | 0.50038
2 | 14 | 0.0208 | 0.52832
1 | 1 | 0.0195 | 0.4953
1 | 2 | 0.0203 | 0.51562
1 | 3 | 0.0246 | 0.62484
1 | 4 | 0.0237 | 0.60198
1 | 5 | 0.0209 | 0.53086
1 | 6 | 0.0201 | 0.51054
1 | 7 | 0.0229 | 0.58166
1 | 8 | 0.0224 | 0.56896
1 | 9 | 0.0247 | 0.62738
1 | 10 | 0.0233 | 0.59182
1 | 11 | 0.0194 | 0.49276
1 | 12 | 0.022 | 0.5588
1 | 13 | 0.0227 | 0.57658
1 | 14 | 0.0161 | 0.40894
| average | 0.02073469 | 0.5266612