## B
Temp: | 241 | Speed: | 28 | Layer Ht. | 0.42 | Round | 2
Layer | Interface | Bonding Length (in) | Bonding Length (mm)
10 | 1 | 0.0153 | 0.38862
10 | 2 | 0.0145 | 0.3683
10 | 3 | 0.0152 | 0.38608
10 | 4 | 0.0159 | 0.40386
10 | 5 | 0.0147 | 0.37338
10 | 6 | 0.0152 | 0.38608
10 | 7 | 0.0144 | 0.36576
10 | 8 | 0.0139 | 0.35306
10 | 9 | 0.0136 | 0.34544
10 | 10 | 0.0117 | 0.29718
10 | 11 | 0.0124 | 0.31496
10 | 12 | 0.0108 | 0.27432
10 | 13 | 0.0113 | 0.28702
10 | 14 | 0.0115 | 0.2921
9 | 1 | 0.0163 | 0.41402
9 | 2 | 0.0167 | 0.42418
9 | 3 | 0.0155 | 0.3937
9 | 4 | 0.0153 | 0.38862
9 | 5 | 0.0115 | 0.2921
9 | 6 | 0.0154 | 0.39116
9 | 7 | 0.0142 | 0.36068
9 | 8 | 0.0138 | 0.35052
9 | 9 | 0.0133 | 0.33782
9 | 10 | 0.0134 | 0.34036
9 | 11 | 0.0114 | 0.28956
9 | 12 | 0.0113 | 0.28702
9 | 13 | 0.0118 | 0.29972
9 | 14 | 0.0137 | 0.34798
8 | 1 | 0.0135 | 0.3429
8 | 2 | 0.0157 | 0.39878
8 | 3 | 0.0147 | 0.37338
8 | 4 | 0.0135 | 0.3429
8 | 5 | 0.0155 | 0.3937
8 | 6 | 0.0143 | 0.36322
8 | 7 | 0.0142 | 0.36068
8 | 8 | 0.0137 | 0.34798
8 | 9 | 0.0134 | 0.34036
8 | 10 | 0.0139 | 0.35306
8 | 11 | 0.012 | 0.3048
8 | 12 | 0.0119 | 0.30226
8 | 13 | 0.0114 | 0.28956
8 | 14 | 0.0141 | 0.35814
7 | 1 | 0.0155 | 0.3937
7 | 2 | 0.0158 | 0.40132
7 | 3 | 0.0155 | 0.3937
7 | 4 | 0.0151 | 0.38354
7 | 5 | 0.0139 | 0.35306
7 | 6 | 0.015 | 0.381
7 | 7 | 0.0148 | 0.37592
7 | 8 | 0.0139 | 0.35306
7 | 9 | 0.014 | 0.3556
7 | 10 | 0.0139 | 0.35306
7 | 11 | 0.0129 | 0.32766
7 | 12 | 0.0118 | 0.29972
7 | 13 | 0.0114 | 0.28956
7 | 14 | 0.0134 | 0.34036
6 | 1 | 0.0152 | 0.38608
6 | 2 | 0.0144 | 0.36576
6 | 3 | 0.0128 | 0.32512
6 | 4 | 0.0156 | 0.39624
6 | 5 | 0.0143 | 0.36322
6 | 6 | 0.015 | 0.381
6 | 7 | 0.0144 | 0.36576
6 | 8 | 0.014 | 0.3556
6 | 9 | 0.013 | 0.3302
6 | 10 | 0.0117 | 0.29718
6 | 11 | 0.0119 | 0.30226
6 | 12 | 0.0122 | 0.30988
6 | 13 | 0.0122 | 0.30988
6 | 14 | 0.0132 | 0.33528
5 | 1 | 0.016 | 0.4064
5 | 2 | 0.0149 | 0.37846
5 | 3 | 0.0143 | 0.36322
5 | 4 | 0.0155 | 0.3937
5 | 5 | 0.0144 | 0.36576
5 | 6 | 0.0142 | 0.36068
5 | 7 | 0.015 | 0.381
5 | 8 | 0.0129 | 0.32766
5 | 9 | 0.0123 | 0.31242
5 | 10 | 0.0121 | 0.30734
5 | 11 | 0.0138 | 0.35052
5 | 12 | 0.0133 | 0.33782
5 | 13 | 0.0113 | 0.28702
5 | 14 | 0.0128 | 0.32512
4 | 1 | 0.0141 | 0.35814
4 | 2 | 0.0161 | 0.40894
4 | 3 | 0.0134 | 0.34036
4 | 4 | 0.0137 | 0.34798
4 | 5 | 0.0143 | 0.36322
4 | 6 | 0.0136 | 0.34544
4 | 7 | 0.0151 | 0.38354
4 | 8 | 0.0132 | 0.33528
4 | 9 | 0.0131 | 0.33274
4 | 10 | 0.013 | 0.3302
4 | 11 | 0.0124 | 0.31496
4 | 12 | 0.0121 | 0.30734
4 | 13 | 0.0117 | 0.29718
4 | 14 | 0.012 | 0.3048
3 | 1 | 0.0127 | 0.32258
3 | 2 | 0.0135 | 0.3429
3 | 3 | 0.0134 | 0.34036
3 | 4 | 0.0138 | 0.35052
3 | 5 | 0.0133 | 0.33782
3 | 6 | 0.0133 | 0.33782
3 | 7 | 0.0139 | 0.35306
3 | 8 | 0.0124 | 0.31496
3 | 9 | 0.0128 | 0.32512
3 | 10 | 0.0113 | 0.28702
3 | 11 | 0.012 | 0.3048
3 | 12 | 0.0111 | 0.28194
3 | 13 | 0.0117 | 0.29718
3 | 14 | 0.0118 | 0.29972
2 | 1 | 0.0156 | 0.39624
2 | 2 | 0.0157 | 0.39878
2 | 3 | 0.017 | 0.4318
2 | 4 | 0.0167 | 0.42418
2 | 5 | 0.0148 | 0.37592
2 | 6 | 0.0159 | 0.40386
2 | 7 | 0.0136 | 0.34544
2 | 8 | 0.0117 | 0.29718
2 | 9 | 0.0106 | 0.26924
2 | 10 | 0.0128 | 0.32512
2 | 11 | 0.0117 | 0.29718
2 | 12 | 0.0111 | 0.28194
2 | 13 | 0.0125 | 0.3175
2 | 14 | 0.0129 | 0.32766
1 | 1 | 0.0128 | 0.32512
1 | 2 | 0.015 | 0.381
1 | 3 | 0.0137 | 0.34798
1 | 4 | 0.0149 | 0.37846
1 | 5 | 0.0149 | 0.37846
1 | 6 | 0.0143 | 0.36322
1 | 7 | 0.0143 | 0.36322
1 | 8 | 0.0139 | 0.35306
1 | 9 | 0.0163 | 0.41402
1 | 10 | 0.0162 | 0.41148
1 | 11 | 0.0132 | 0.33528
1 | 12 | 0.0138 | 0.35052
1 | 13 | 0.0142 | 0.36068
1 | 14 | 0.0133 | 0.33782
| average | 0.01366857 | 0.3471817